## B7
TORQUE GUIDE FOR ASTM A193 GRADE B7 STUD
BOLT TENSION BASED ON |  |  |  |  | 50 | PERCENT YIELD
| BOLT SIZE | THREAD
| (.001") | PER INCH
0.109
3/4 x 10 | 0.75 | 10 | 1-1/4" | 0.3342904 | 105000 | 17550.24 | 119.561 | 109.689 | 137.1113 | 153.5646 | 164.5335 | 172.2118 | 219.3781 | 482.6317 | 119.561
7/8 x 9 | 0.875 | 9 | 1-7/16" | 0.4614992 | 105000 | 24228.71 | 192.5677 | 176.6677 | 220.8346 | 247.3347 | 265.0015 | 277.3682 | 353.3353 | 777.3377 | 192.5677
1x 8 | 1 | 8 | 1-5/8" | 0.6054369 | 105000 | 31785.44 | 288.7177 | 264.8786 | 331.0983 | 370.8301 | 397.318 | 415.8595 | 529.7573 | 1165.466 | 288.7177
1-1/8 x 8 | 1.125 | 8 | 1-13/16" | 0.7900517 | 105000 | 41477.72 | 423.8504 | 388.8536 | 486.067 | 544.395 | 583.2804 | 610.5001 | 777.7072 | 1710.956 | 423.8504
1-1/4 x 8 | 1.25 | 8 | 2" | 0.9991978 | 105000 | 52457.88 | 595.6156 | 546.4363 | 683.0454 | 765.0108 | 819.6544 | 857.905 | 1092.873 | 2404.32 | 595.6156
1-3/8 x 8 | 1.375 | 8 | 2-3/16" | 1.232875 | 105000 | 64725.94 | 808.4001 | 741.6514 | 927.0643 | 1038.312 | 1112.477 | 1164.393 | 1483.303 | 3263.266 | 808.4001
1-1/2 x 8 | 1.5 | 8 | 2-3/8" | 1.491084 | 105000 | 78281.89 | 1066.591 | 978.5237 | 1223.155 | 1369.933 | 1467.786 | 1536.282 | 1957.047 | 4305.504 | 1066.591
1-5/8 x 8 | 1.625 | 8 | 2-9/16" | 1.773824 | 105000 | 93125.74 | 1374.575 | 1261.078 | 1576.347 | 1765.509 | 1891.617 | 1979.892 | 2522.155 | 5548.742 | 1374.575
1-3/4 x 8 | 1.75 | 8 | 2-3/4" | 2.081095 | 105000 | 109257.5 | 1736.738 | 1593.338 | 1991.673 | 2230.673 | 2390.007 | 2501.541 | 3186.676 | 7010.687 | 1736.738
1-7/8 x 8 | 1.875 | 8 | 2-15/16" | 2.412897 | 105000 | 126677.1 | 2157.469 | 1979.33 | 2474.162 | 2771.061 | 2968.994 | 3107.547 | 3958.659 | 8709.05 | 2157.469
2 x 8 | 2 | 8 | 3-1/8" | 2.769231 | 105000 | 145384.6 | 2641.154 | 2423.077 | 3028.846 | 3392.307 | 3634.615 | 3804.23 | 4846.153 | 10661.54 | 2641.154
2-1/8 x 8 | 2.125 | 8 | 3-5/16" | 3.150095 | 105000 | 165380 | 3192.179 | 2928.604 | 3660.755 | 4100.046 | 4392.906 | 4597.909 | 5857.209 | 12885.86 | 3192.179
2-1/4 x 8 | 2.25 | 8 | 3-1/2" | 3.555491 | 105000 | 186663.3 | 3814.931 | 3499.937 | 4374.921 | 4899.912 | 5249.905 | 5494.901 | 6999.874 | 15399.72 | 3814.931
2-3/8 x 8 | 2.375 | 8 | 3-11/16" | 3.985419 | 105000 | 209234.5 | 4513.798 | 4141.099 | 5176.374 | 5797.539 | 6211.649 | 6501.526 | 8282.198 | 18220.84 | 4513.798
2-1/2 x 8 | 2.5 | 8 | 3-7/8" | 4.439877 | 95000 | 210894.2 | 4789.055 | 4393.629 | 5492.036 | 6151.08 | 6590.443 | 6897.997 | 8787.257 | 19331.97 | 4789.055
2-3/4 x 8 | 2.75 | 8 | 4-1/4" | 5.422388 | 95000 | 257563.4 | 6433.72 | 5902.496 | 7378.119 | 8263.494 | 8853.743 | 9266.918 | 11804.99 | 25970.98 | 6433.72
3 x 8 | 3 | 8 | 4-5/8" | 6.503024 | 95000 | 308893.6 | 8417.352 | 7722.341 | 9652.926 | 10811.28 | 11583.51 | 12124.08 | 15444.68 | 33978.3 | 8417.352
3-1/4 x 8 | 3.25 | 8 | 5" | 7.681785 | 95000 | 364884.8 | 10771.7 | 9882.296 | 12352.87 | 13835.21 | 14823.44 | 15515.21 | 19764.59 | 43482.1 | 10771.7
3-1/2 x 8 | 3.5 | 8 | 5-3/8" | 8.958671 | 95000 | 425536.9 | 13528.53 | 12411.49 | 15514.37 | 17376.09 | 18617.24 | 19486.04 | 24822.98 | 54610.57 | 13528.53
3-3/4 x 8 | 3.75 | 8 | 5-3/4" | 10.33368 | 95000 | 490849.9 | 16719.57 | 15339.06 | 19173.82 | 21474.68 | 23008.59 | 24082.32 | 30678.12 | 67491.86 | 16719.57
4 x 8 | 4 | 8 | 6-1/8" | 11.80682 | 95000 | 560823.8 | 20376.6 | 18694.13 | 23367.66 | 26171.78 | 28041.19 | 29349.78 | 37388.26 | 82254.16 | 20376.6
4-1/4 x 8 | 4.25 | 8 | 6-1/2" | 13.37808 | 75000 | 501678 | 19366.86 | 17767.76 | 22209.7 | 24874.87 | 26651.64 | 27895.38 | 35535.52 | 78178.15 | 19366.86
4-1/2 x 8 | 4.5 | 8 | 6-7/8" | 15.04746 | 75000 | 564279.9 | 23064.94 | 21160.5 | 26450.62 | 29624.7 | 31740.75 | 33221.98 | 42320.99 | 93106.19 | 23064.94
4-3/4 x 8 | 4.75 | 8 | 7-1/4" | 16.81498 | 75000 | 630561.6 | 27206.1 | 24959.73 | 31199.66 | 34943.62 | 37439.59 | 39186.77 | 49919.46 | 109822.8 | 27206.1
5 x 8 | 5 | 8 | 7-5/8" | 18.68061 | 75000 | 700522.9 | 31815.42 | 29188.46 | 36485.57 | 40863.84 | 43782.68 | 45825.87 | 58376.91 | 128429.2 | 31815.42
5-1/4 x 8 | 5.25 | 8 | 8" | 20.64437 | 75000 | 774164 | 36917.94 | 33869.67 | 42337.09 | 47417.54 | 50804.51 | 53175.39 | 67739.35 | 149026.6 | 36917.94
5-1/2 x 8 | 5.5 | 8 | 8-3/8" | 22.70626 | 75000 | 851484.7 | 42538.76 | 39026.38 | 48782.98 | 54636.93 | 58539.57 | 61271.42 | 78052.76 | 171716.1 | 42538.76
5-3/4 x 8 | 5.75 | 8 | 8-3/4" | 24.86627 | 75000 | 932485.1 | 48702.92 | 44681.58 | 55851.97 | 62554.21 | 67022.37 | 70150.08 | 89363.15 | 196598.9 | 48702.92
6 x 8 | 6 | 8 | 9-1/8" | 27.12441 | 75000 | 1017165.2 | 55435.5 | 50858.26 | 63572.82 | 71201.56 | 76287.39 | 79847.47 | 101716.5 | 223776.3 | 55435.5
REV 02.13.04
DRY
STEEL
K=.440
BOLT SIZE DIA. x TPI
HEX NUT
ACROSS FLAT
STRESS AREA
(in2)
MIN YIELD
STRENGTH
(psi)
BOLT LOAD
(lb)
MOLYBDENUM
DISULFIDE
K=.100
MOLY/LEAD
OXIDE/GRAPHITE
K=.125
COPPER &
GRAPHITE
K=.140
TS-801
MOLY Spray
K=.109
NICKEL &
GRAPHITE
K=.150
API
SA2
K=.157
MACHINE
OIL
K=.200
REQUIRED TORQUE (ft-lb)
CUSTOM
(INSERT K)
This spread sheet is to be used as a guide. all results should be analyzed against actual field results to establish their validity.
To use spread sheet click desired tab for B7, B16, GR8, or A490 material
Enter the desired percent yield in yellow field at top of form
If 'K' factor is not listed, Enter appropriate value under Custom (insert K) , in yellow field only
as always- after entering any value, click outside the field or hit enter to update calculations.
NOTICE: Spread sheet is active and unprotected. Any alterations to cells other than those shown in yellow could produce incorrect results.

## B16
TORQUE GUIDE FOR ASTM A193 GRADE B16 STUD
BOLT TENSION BASED ON |  |  |  |  | 70 | PERCENT YIELD
0.109
3/4 x 10 | 0.75 | 10 | 1-1/4" | 0.3342904 | 105000 | 24570.34 | 167.3855 | 153.5646 | 191.9558 | 214.9905 | 230.347 | 241.0965 | 307.1293 | 675.6844 | 167.3855
7/8 x 9 | 0.875 | 9 | 1-7/16" | 0.4614992 | 105000 | 33920.19 | 269.5948 | 247.3347 | 309.1684 | 346.2686 | 371.0021 | 388.3155 | 494.6694 | 1088.273 | 269.5948
1x 8 | 1 | 8 | 1-5/8" | 0.6054369 | 105000 | 44499.61 | 404.2048 | 370.8301 | 463.5376 | 519.1621 | 556.2452 | 582.2033 | 741.6602 | 1631.652 | 404.2048
1-1/8 x 8 | 1.125 | 8 | 1-13/16" | 0.7900517 | 105000 | 58068.8 | 593.3906 | 544.395 | 680.4938 | 762.153 | 816.5925 | 854.7002 | 1088.79 | 2395.338 | 593.3906
1-1/4 x 8 | 1.25 | 8 | 2" | 0.9991978 | 105000 | 73441.04 | 833.8618 | 765.0108 | 956.2635 | 1071.015 | 1147.516 | 1201.067 | 1530.022 | 3366.048 | 833.8618
1-3/8 x 8 | 1.375 | 8 | 2-3/16" | 1.232875 | 105000 | 90616.32 | 1131.76 | 1038.312 | 1297.89 | 1453.637 | 1557.468 | 1630.15 | 2076.624 | 4568.573 | 1131.76
1-1/2 x 8 | 1.5 | 8 | 2-3/8" | 1.491084 | 105000 | 109594.7 | 1493.227 | 1369.933 | 1712.416 | 1917.906 | 2054.9 | 2150.795 | 2739.866 | 6027.706 | 1493.227
1-5/8 x 8 | 1.625 | 8 | 2-9/16" | 1.773824 | 105000 | 130376 | 1924.405 | 1765.509 | 2206.886 | 2471.712 | 2648.263 | 2771.849 | 3531.017 | 7768.238 | 1924.405
1-3/4 x 8 | 1.75 | 8 | 2-3/4" | 2.081095 | 105000 | 152960.5 | 2431.434 | 2230.673 | 2788.342 | 3122.943 | 3346.01 | 3502.157 | 4461.347 | 9814.962 | 2431.434
1-7/8 x 8 | 1.875 | 8 | 2-15/16" | 2.412897 | 105000 | 177347.9 | 3020.457 | 2771.061 | 3463.827 | 3879.486 | 4156.592 | 4350.566 | 5542.123 | 12192.67 | 3020.457
2 x 8 | 2 | 8 | 3-1/8" | 2.769231 | 105000 | 203538.4 | 3697.615 | 3392.307 | 4240.384 | 4749.23 | 5088.461 | 5325.923 | 6784.615 | 14926.15 | 3697.615
2-1/8 x 8 | 2.125 | 8 | 3-5/16" | 3.150095 | 105000 | 231532 | 4469.05 | 4100.046 | 5125.057 | 5740.064 | 6150.069 | 6437.072 | 8200.092 | 18040.2 | 4469.05
2-1/4 x 8 | 2.25 | 8 | 3-1/2" | 3.555491 | 105000 | 261328.6 | 5340.904 | 4899.912 | 6124.89 | 6859.876 | 7349.867 | 7692.861 | 9799.823 | 21559.61 | 5340.904
2-3/8 x 8 | 2.375 | 8 | 3-11/16" | 3.985419 | 105000 | 292928.3 | 6319.317 | 5797.539 | 7246.924 | 8116.554 | 8696.308 | 9102.136 | 11595.08 | 25509.17 | 6319.317
2-1/2 x 8 | 2.5 | 8 | 3-7/8" | 4.439877 | 95000 | 295251.8 | 6704.677 | 6151.08 | 7688.85 | 8611.512 | 9226.62 | 9657.196 | 12302.16 | 27064.75 | 6704.677
2-3/4 x 8 | 2.75 | 8 | 4-1/4" | 5.422388 | 95000 | 360588.8 | 9007.208 | 8263.494 | 10329.37 | 11568.89 | 12395.24 | 12973.69 | 16526.99 | 36359.37 | 9007.208
3 x 8 | 3 | 8 | 4-5/8" | 6.503024 | 95000 | 432451.1 | 11784.29 | 10811.28 | 13514.1 | 15135.79 | 16216.92 | 16973.71 | 21622.56 | 47569.62 | 11784.29
3-1/4 x 8 | 3.25 | 8 | 5" | 7.681785 | 95000 | 510838.7 | 15080.38 | 13835.21 | 17294.02 | 19369.3 | 20752.82 | 21721.29 | 27670.43 | 60874.95 | 15080.38
3-1/2 x 8 | 3.5 | 8 | 5-3/8" | 8.958671 | 95000 | 595751.6 | 18939.94 | 17376.09 | 21720.11 | 24326.52 | 26064.13 | 27280.46 | 34752.18 | 76454.79 | 18939.94
3-3/4 x 8 | 3.75 | 8 | 5-3/4" | 10.33368 | 95000 | 687189.8 | 23407.4 | 21474.68 | 26843.35 | 30064.56 | 32212.02 | 33715.25 | 42949.37 | 94488.6 | 23407.4
4 x 8 | 4 | 8 | 6-1/8" | 11.80682 | 95000 | 785153.4 | 28527.24 | 26171.78 | 32714.72 | 36640.49 | 39257.67 | 41089.69 | 52343.56 | 115155.8 | 28527.24
4-1/4 x 8 | 4.25 | 8 | 6-1/2" | 13.37808 | 85000 | 795995.7 | 30728.75 | 28191.51 | 35239.39 | 39468.12 | 42287.27 | 44260.68 | 56383.03 | 124042.7 | 30728.75
4-1/2 x 8 | 4.5 | 8 | 6-7/8" | 15.04746 | 85000 | 895324.1 | 36596.37 | 33574.66 | 41968.32 | 47004.52 | 50361.98 | 52712.21 | 67149.31 | 147728.5 | 36596.37
4-3/4 x 8 | 4.75 | 8 | 7-1/4" | 16.81498 | 85000 | 1000491.0 | 43167.02 | 39602.77 | 49503.46 | 55443.88 | 59404.16 | 62176.35 | 79205.54 | 174252.2 | 43167.02
5 x 8 | 5 | 8 | 7-5/8" | 18.68061 | 85000 | 1111496.4 | 50480.46 | 46312.35 | 57890.44 | 64837.29 | 69468.52 | 72710.39 | 92624.7 | 203774.3 | 50480.46
5-1/4 x 8 | 5.25 | 8 | 8" | 20.64437 | 85000 | 1228340.2 | 58576.47 | 53739.88 | 67174.85 | 75235.83 | 80609.82 | 84371.61 | 107479.8 | 236455.5 | 58576.47
5-1/2 x 8 | 5.5 | 8 | 8-3/8" | 22.70626 | 85000 | 1351022.4 | 67494.83 | 61921.86 | 77402.32 | 86690.6 | 92882.79 | 97217.32 | 123843.7 | 272456.2 | 67494.83
5-3/4 x 8 | 5.75 | 8 | 8-3/4" | 24.86627 | 85000 | 1479543.0 | 77275.3 | 70894.77 | 88618.46 | 99252.68 | 106342.2 | 111304.8 | 141789.5 | 311937 | 77275.3
6 x 8 | 6 | 8 | 9-1/8" | 27.12441 | 85000 | 1613902.1 | 87957.66 | 80695.1 | 100868.9 | 112973.1 | 121042.7 | 126691.3 | 161390.2 | 355058.5 | 87957.66
REV 02.13.04
DRY
STEEL
K=.440
BOLT SIZE DIA. x TPI
HEX NUT
ACROSS FLAT
STRESS AREA (in2)
MIN YIELD
STRENGTH
(psi)
BOLT LOAD
(lb)
MOLYBDENUM
DISULFIDE
K=.100
MOLY/LEAD
OXIDE/GRAPHITE
K=.125
COPPER &
GRAPHITE
K=.140
TS-801
Moly Spray
K=.109
NICKEL&
GRAPHITE
K=.150
API
SA2
K=.157
MACHINE
OIL
K=.200
REQUIRED TORQUE (ft-lb)
CUSTOM
(INSERT K)
K=.300
This spread sheet is to be used as a guide. all results should be analyzed against actual field results to establish their validity.
To use spread sheet click desired tab for B7 or B16 material
Enter the desired percent yield in yellow field at top of form
If 'K' factor is not listed, Enter appropriate value under Custom (insert K) , in yellow field only
as always- after entering any value, click outside the field or hit enter to update calculations.
NOTICE: Spread sheet is active and unprotected. Any alterations to cells other than those shown in yellow could produce incorrect results.

## GR8
TORQUE GUIDE FOR SAE GRADE J429 GR 8 STUD
BOLT TENSION BASED ON |  |  |  |  | 70 | PERCENT YIELD
| BOLT SIZE | THREAD
| (.001") | PER INCH
0.109
3/4 x 10 | 0.75 | 10 | 1-1/4" | 0.3342904 | 130000 | 30420.42 | 207.2391 | 190.1276 | 237.6596 | 266.1787 | 285.1915 | 298.5004 | 380.2553 | 836.5617 | 207.2391
7/8 x 9 | 0.875 | 9 | 1-7/16" | 0.4614992 | 130000 | 41996.43 | 333.7841 | 306.2239 | 382.7799 | 428.7135 | 459.3359 | 480.7716 | 612.4479 | 1347.385 | 333.7841
1x 8 | 1 | 8 | 1-5/8" | 0.6054369 | 130000 | 55094.76 | 500.444 | 459.123 | 573.9037 | 642.7722 | 688.6845 | 720.8231 | 918.246 | 2020.141 | 500.444
1-1/8 x 8 | 1.125 | 8 | 1-13/16" | 0.7900517 | 130000 | 71894.71 | 734.674 | 674.0129 | 842.5161 | 943.618 | 1011.019 | 1058.2 | 1348.026 | 2965.657 | 734.674
1-1/4 x 8 | 1.25 | 8 | 2" | 0.9991978 | 130000 | 90927 | 1032.4 | 947.1563 | 1183.945 | 1326.019 | 1420.734 | 1487.035 | 1894.313 | 4167.488 | 1032.4
1-3/8 x 8 | 1.375 | 8 | 2-3/16" | 1.232875 | 130000 | 112191.6 | 1401.227 | 1285.529 | 1606.911 | 1799.741 | 1928.294 | 2018.281 | 2571.058 | 5656.328 | 1401.227
1-1/2 x 8 | 1.5 | 8 | 2-3/8" | 1.491084 | 130000 | 135688.6 | 1848.757 | 1696.108 | 2120.135 | 2374.551 | 2544.162 | 2662.889 | 3392.215 | 7462.874 | 1848.757
1-5/8 x 8 | 1.625 | 8 | 2-9/16" | 1.773824 | 130000 | 161417.9 | 2382.596 | 2185.868 | 2732.335 | 3060.215 | 3278.802 | 3431.813 | 4371.736 | 9617.819 | 2382.596
1-3/4 x 8 | 1.75 | 8 | 2-3/4" | 2.081095 | 130000 | 189379.6 | 3010.347 | 2761.786 | 3452.232 | 3866.5 | 4142.679 | 4336.004 | 5523.572 | 12151.86 | 3010.347
1-7/8 x 8 | 1.875 | 8 | 2-15/16" | 2.412897 | 130000 | 219573.6 | 3739.613 | 3430.838 | 4288.547 | 4803.173 | 5146.257 | 5386.415 | 6861.676 | 15095.69 | 3739.613
2 x 8 | 2 | 8 | 3-1/8" | 2.769231 | 130000 | 252000 | 4578 | 4200 | 5250 | 5879.999 | 6299.999 | 6593.999 | 8399.999 | 18480 | 4578
2-1/8 x 8 | 2.125 | 8 | 3-5/16" | 3.150095 | 130000 | 286658.7 | 5533.11 | 5076.247 | 6345.309 | 7106.746 | 7614.371 | 7969.708 | 10152.49 | 22335.49 | 5533.11
2-1/4 x 8 | 2.25 | 8 | 3-1/2" | 3.555491 | 130000 | 323549.7 | 6612.547 | 6066.557 | 7583.197 | 8493.18 | 9099.836 | 9524.495 | 12133.11 | 26692.85 | 6612.547
2-3/8 x 8 | 2.375 | 8 | 3-11/16" | 3.985419 | 130000 | 362673.1 | 7823.917 | 7177.905 | 8972.382 | 10049.07 | 10766.86 | 11269.31 | 14355.81 | 31582.78 | 7823.917
2-1/2 x 8 | 2.5 | 8 | 3-7/8" | 4.439877 | 130000 | 404028.8 | 9174.822 | 8417.267 | 10521.58 | 11784.17 | 12625.9 | 13215.11 | 16834.53 | 37035.98 | 9174.822
REV 09/15/2005
DRY
STEEL
K=.440
BOLT SIZE DIA. x TPI
HEX NUT
ACROSS FLAT
STRESS AREA (in2)
MIN YIELD
STRENGTH
(psi)
BOLT TENSION
(lb)
MOLYBDENUM
DISULFIDE
K=.100
MOLY/LEAD
OXIDE/GRAPHITE
K=.125
COPPER &
GRAPHITE
K=.140
TS-801
Moly Spray
K=.109
NICKEL&
GRAPHITE
K=.150
API
SA2
K=.157
MACHINE
OIL
K=.200
REQUIRED TORQUE (ft-lb)
CUSTOM
(INSERT K)
This spread sheet is to be used as a guide. all results should be analyzed against actual field results to establish their validity.
To use spread sheet click desired tab for B7 or B16 material
Enter the desired percent yield in yellow field at top of form
If 'K' factor is not listed, Enter appropriate value under Custom (insert K) , in yellow field only
as always- after entering any value, click outside the field or hit enter to update calculations.
NOTICE: Spread sheet is active and unprotected. Any alterations to cells other than those shown in yellow could produce incorrect results.

## A490
TORQUE GUIDE FOR ASTM A490 STUD
BOLT TENSION BASED ON |  |  |  |  | 80 | PERCENT YIELD
| BOLT SIZE | THREAD
| (.001") | PER INCH
0.109
3/4 x 10 | 0.75 | 10 | 1-1/4" | 0.3342904 | 130000 | 34766.2 | 236.8447 | 217.2887 | 271.6109 | 304.2042 | 325.9331 | 341.1433 | 434.5775 | 956.0705 | 236.8447
7/8 x 9 | 0.875 | 9 | 1-7/16" | 0.4614992 | 130000 | 47995.91 | 381.4675 | 349.9702 | 437.4628 | 489.9583 | 524.9553 | 549.4532 | 699.9404 | 1539.869 | 381.4675
1x 8 | 1 | 8 | 1-5/8" | 0.6054369 | 130000 | 62965.44 | 571.9361 | 524.712 | 655.89 | 734.5968 | 787.068 | 823.7978 | 1049.424 | 2308.733 | 571.9361
1-1/8 x 8 | 1.125 | 8 | 1-13/16" | 0.7900517 | 130000 | 82165.38 | 839.6275 | 770.3004 | 962.8755 | 1078.421 | 1155.451 | 1209.372 | 1540.601 | 3389.322 | 839.6275
1-1/4 x 8 | 1.25 | 8 | 2" | 0.9991978 | 130000 | 103916.6 | 1179.886 | 1082.464 | 1353.08 | 1515.45 | 1623.696 | 1699.469 | 2164.929 | 4762.843 | 1179.886
1-3/8 x 8 | 1.375 | 8 | 2-3/16" | 1.232875 | 130000 | 128219 | 1601.402 | 1469.176 | 1836.47 | 2056.847 | 2203.764 | 2306.607 | 2938.352 | 6464.375 | 1601.402
1-1/2 x 8 | 1.5 | 8 | 2-3/8" | 1.491084 | 130000 | 155072.7 | 2112.866 | 1938.409 | 2423.011 | 2713.772 | 2907.613 | 3043.302 | 3876.818 | 8528.999 | 2112.866
REV 02.13.04
DRY
STEEL
K=.440
BOLT SIZE DIA. x TPI
HEX NUT
ACROSS FLAT
STRESS AREA (in2)
MIN YIELD
STRENGTH
(psi)
BOLT TENSION
(lb)
MOLYBDENUM
DISULFIDE
K=.100
MOLY/LEAD
OXIDE/GRAPHITE
K=.125
COPPER &
GRAPHITE
K=.140
TS-801
Moly Spray
K=.109
NICKEL&
GRAPHITE
K=.150
API
SA2
K=.157
MACHINE
OIL
K=.200
REQUIRED TORQUE (ft-lb)
CUSTOM
(INSERT K)
K=.300
This spread sheet is to be used as a guide. all results should be analyzed against actual field results to establish their validity.
To use spread sheet click desired tab for B7 or B16 material
Enter the desired percent yield in yellow field at top of form
If 'K' factor is not listed, Enter appropriate value under Custom (insert K) , in yellow field only
as always- after entering any value, click outside the field or hit enter to update calculations.
NOTICE: Spread sheet is active and unprotected. Any alterations to cells other than those shown in yellow could produce incorrect results.